## Sheet1
mof_name | lcd | pld | pld_path | asa_m2_g | asa_m2_cm3 | void_fraction | pore_vol_cm3_g | density_g_cm3 | uc_volume_A3 | pore_dim | n_atoms_uc | n_elements | primary_metal | n_metal_atoms | n_C | n_H | n_N | n_O | n_F | n_Zn | n_Cu | n_Ni | n_Co | has_oms | q_max | q_min | q_mean | charge_source | Henry_CO2 | Qst_CO2 | Selectivity | Qreg_TSA | Qreg_VSA | TOPSIS得分 | Henry_CO2 越大越好 | Qst_CO2 越大越好 | Selectivity 越大越好 | Qreg_TSA 越小越好 | Qreg_VSA 越小越好 | 参数
ABAYIO_clean | 11.39486 | 4.3226 | 11.33724 | 1305.85 | 1239.42 | 0.2671 | 0.281417 | 0.949126 | 19186.4 | 0 | 672 | 5 | Mn | 48 | 288 | 96 | 0 | 192 | 0 | 0 | 0 | 0 | 0 | TRUE | 0 | 0 | 0 | none | 8.69764e-05 | 25.18914 | 20.94999 | 119.6773 | 47.65858 | 0.5783
ABAYOU_clean | 11.27344 | 4.5108 | 11.27344 | 1304.07 | 1277.03 | 0.2707 | 0.276431 | 0.979267 | 18921 | 0 | 672 | 5 | Co | 48 | 288 | 96 | 0 | 192 | 0 | 0 | 0 | 0 | 48 | TRUE | 0 | 0 | 0 | none | 8.59203e-05 | 25.05063 | 20.3647 | 118.6978 | 47.86829 | 0.5746
ABETIN_clean | 9.47418 | 7.83744 | 9.45292 | 3635.06 | 2170.97 | 0.41388 | 0.692996 | 0.597233 | 20019 | 0 | 784 | 4 | Cu | 16 | 416 | 288 | 64 | 0 | 0 | 0 | 16 | 0 | 0 | TRUE | 0 | 0 | 0 | none | 2.88309e-05 | 16.07117 | 6.78347 | 167.8436 | 57.88254 | 0.4132
ABEXEN_clean | 18.8079 | 13.71867 | 18.7996 | 2361.23 | 1592.35 | 0.47068 | 0.697954 | 0.674371 | 15518 | 0 | 480 | 5 | In | 12 | 240 | 120 | 0 | 96 | 0 | 0 | 0 | 0 | 0 | FALSE | 0 | 0 | 0 | none | 5.47197e-05 | 23.47528 | 12.69387 | 114.1951 | 48.63141 | 0.5273
ABULOB_clean | 4.86958 | 4.16445 | 4.86236 | 622.748 | 821.536 | 0.113 | 0.0856573 | 1.31921 | 1746.89 | 0 | 92 | 4 | Be | 12 | 0 | 16 | 0 | 48 | 0 | 0 | 0 | 0 | 0 | TRUE | 0 | 0 | 0 | none | 0.000171773 | 25.77807 | 20.57726 | 58.6302 | 43.42344 | 0.6311
ABUWOJ_clean | 5.07969 | 4.03039 | 4.98773 | 894.09 | 1035.65 | 0.1524 | 0.131569 | 1.15833 | 4518.16 | 0 | 224 | 4 | Zn | 16 | 96 | 56 | 0 | 56 | 0 | 16 | 0 | 0 | 0 | TRUE | 0 | 0 | 0 | none | 9.14132e-05 | 22.86403 | 18.69268 | 73.50317 | 42.8619 | 0.5767
ACAJIZ_clean | 6.18649 | 5.74044 | 6.18649 | 643.361 | 837.32 | 0.12104 | 0.093002 | 1.30148 | 2916.84 | 0 | 232 | 5 | Cu | 8 | 88 | 96 | 8 | 32 | 0 | 0 | 8 | 0 | 0 | TRUE | 0 | 0 | 0 | none | 4.27543e-05 | 22.00222 | 13.9988 | 121.1288 | 44.70273 | 0.5274
ACAJOF_clean | 6.86398 | 6.10482 | 6.86398 | 796.473 | 970.672 | 0.1484 | 0.121768 | 1.21871 | 3191.38 | 0 | 244 | 5 | Cu | 8 | 92 | 104 | 8 | 32 | 0 | 0 | 8 | 0 | 0 | TRUE | 0 | 0 | 0 | none | 2.91493e-05 | 20.52068 | 11.04605 | 150.8154 | 46.61757 | 0.4936
ACIBOE_clean | 8.25776 | 7.03071 | 8.25776 | 1600.75 | 1762.34 | 0.26 | 0.236162 | 1.10094 | 3779.19 | 0 | 160 | 4 | Zn | 12 | 72 | 24 | 0 | 52 | 0 | 12 | 0 | 0 | 0 | TRUE | 0 | 0 | 0 | none | 2.50266e-05 | 16.96262 | 8.024613 | 186.8061 | 53.64212 | 0.4299
ACODON_clean | 7.1439 | 4.65537 | 7.12384 | 1268.11 | 1457.36 | 0.22494 | 0.19573 | 1.14924 | 3402.63 | 0 | 176 | 5 | Tb | 4 | 86 | 50 | 0 | 32 | 0 | 0 | 0 | 0 | 0 | FALSE | 0 | 0 | 0 | none | 7.03942e-05 | 21.76591 | 14.14507 | 87.955 | 45.94648 | 0.538
ACOGAB_clean | 5.20085 | 3.89327 | 4.84433 | 822.501 | 949.639 | 0.13086 | 0.11334 | 1.15458 | 2660.54 | 0 | 174 | 6 | Cd | 2 | 64 | 72 | 24 | 8 | 0 | 0 | 0 | 0 | 0 | FALSE | 0 | 0 | 0 | none | 0.000190069 | 24.83956 | 22.43973 | 53.43244 | 42.0945 | 0.643
ACOGEF_clean | 5.20115 | 3.94888 | 4.84777 | 772.361 | 972.804 | 0.12886 | 0.102309 | 1.25952 | 2686.72 | 0 | 174 | 6 | Cd | 2 | 64 | 72 | 24 | 8 | 0 | 0 | 0 | 0 | 0 | FALSE | 0 | 0 | 0 | none | 0.000176888 | 24.9339 | 22.86651 | 55.96004 | 42.0618 | 0.6401
ACOLOV_clean | 8.42183 | 5.53552 | 8.41851 | 2261.77 | 1952.84 | 0.31092 | 0.360107 | 0.863411 | 10047.8 | 0 | 456 | 4 | Cd | 12 | 208 | 160 | 0 | 76 | 0 | 0 | 0 | 0 | 0 | TRUE | 0 | 0 | 0 | none | 3.31482e-05 | 17.20432 | 8.395967 | 146.9159 | 52.83016 | 0.4482
ACUBAB_clean | 6.48174 | 4.30295 | 6.47204 | 424.079 | 979.385 | 0.1268 | 0.0549051 | 2.30944 | 1622.68 | 0 | 78 | 4 | Zn | 16 | 0 | 0 | 0 | 48 | 0 | 16 | 0 | 0 | 0 | TRUE | 0 | 0 | 0 | none | 1.32003e-05 | 18.56523 | 9.689929 | 355.1228 | 50.64083 | 0.4053
ACUFEK_clean | 15.55627 | 9.00897 | 15.55627 | 3888.47 | 2175.33 | 0.5102 | 0.911998 | 0.559431 | 25346.3 | 0 | 744 | 5 | Cu | 24 | 384 | 192 | 48 | 96 | 0 | 0 | 24 | 0 | 0 | TRUE | 0 | 0 | 0 | none | 1.87585e-05 | 14.47016 | 5.428686 | 263.594 | 64.99638 | 0.3388
ACUJOZ_manual | 11.50806 | 7.82539 | 10.51586 | 3163.78 | 2196.58 | 0.41832 | 0.602517 | 0.694288 | 40086.5 | 0 | 1278 | 5 | Cu | 72 | 648 | 288 | 0 | 270 | 0 | 0 | 54 | 0 | 0 | TRUE | 0 | 0 | 0 | none | 2.01258e-05 | 14.77711 | 6.074338 | 240.7492 | 61.01026 | 0.3663
ADARAA_clean | 12.29205 | 5.40077 | 12.29205 | 2111.54 | 1862.24 | 0.32498 | 0.368485 | 0.881935 | 58433.7 | 0 | 2112 | 6 | Co | 72 | 1152 | 480 | 96 | 216 | 0 | 0 | 0 | 0 | 72 | TRUE | 0 | 0 | 0 | none | 4.40522e-05 | 20.06346 | 11.71081 | 123.2034 | 48.28194 | 0.4983
ADASAB_charged | 22.82402 | 13.49014 | 22.78048 | 4813.12 | 1655.43 | 0.6875 | 1.99888 | 0.343942 | 65324.1 | 0 | 1088 | 5 | Cu | 48 | 504 | 264 | 96 | 176 | 0 | 0 | 48 | 0 | 0 | TRUE | 0 | 0 | 0 | none | 8.20178e-06 | 9.637039 | 3.022194 | 634.7806 | 91.05176 | 0
ADASEF_clean | 21.62414 | 10.92309 | 17.61491 | 4177.23 | 1819.63 | 0.6466 | 1.48437 | 0.435607 | 40224.7 | 0 | 776 | 5 | Cu | 48 | 360 | 168 | 96 | 104 | 0 | 0 | 48 | 0 | 0 | TRUE | 0 | 0 | 0 | none | 1.82391e-05 | 15.79238 | 5.67175 | 278.0117 | 64.95681 | 0.3424
ADATAC_clean | 26.33515 | 10.27637 | 16.3709 | 5134.06 | 1731.56 | 0.67914 | 2.01364 | 0.33727 | 45807.9 | 0 | 840 | 5 | Zn | 24 | 408 | 240 | 48 | 120 | 0 | 24 | 0 | 0 | 0 | TRUE | 0 | 0 | 0 | none | 1.84941e-05 | 15.28833 | 5.004248 | 277.6039 | 68.97706 | 0.3219
ADATUW_clean | 10.34629 | 8.86044 | 10.34629 | 3299.73 | 2113.85 | 0.40302 | 0.629117 | 0.640612 | 16726.1 | 0 | 692 | 4 | Ag | 12 | 312 | 288 | 80 | 0 | 0 | 0 | 0 | 0 | 0 | TRUE | 0 | 0 | 0 | none | 4.26516e-05 | 20.49289 | 11.72366 | 125.2988 | 48.25948 | 0.5003
ADAVAE_clean | 10.21446 | 8.80719 | 10.21446 | 3182.9 | 2085.87 | 0.39798 | 0.60729 | 0.655338 | 16350.3 | 0 | 692 | 4 | Ag | 12 | 312 | 288 | 80 | 0 | 0 | 0 | 0 | 0 | 0 | TRUE | 0 | 0 | 0 | none | 5.02709e-05 | 21.25086 | 12.47782 | 110.7039 | 47.35863 | 0.5153
ADAVEI_clean | 10.15021 | 8.70819 | 10.15021 | 3252.86 | 2134.75 | 0.4018 | 0.61225 | 0.656268 | 16327.1 | 0 | 692 | 4 | Ag | 12 | 312 | 288 | 80 | 0 | 0 | 0 | 0 | 0 | 0 | TRUE | 0 | 0 | 0 | none | 5.43209e-05 | 21.4468 | 13.27033 | 103.4561 | 46.43852 | 0.5242
ADAVIM_clean | 10.34557 | 8.90065 | 10.34557 | 3328.23 | 2122.02 | 0.41118 | 0.644905 | 0.637582 | 16742.6 | 0 | 668 | 4 | Ag | 12 | 312 | 264 | 80 | 0 | 0 | 0 | 0 | 0 | 0 | TRUE | 0 | 0 | 0 | none | 3.49151e-05 | 19.25441 | 9.617054 | 150.1278 | 51.65396 | 0.4679
ADAXEK_clean | 5.76724 | 4.10445 | 5.76724 | 786.814 | 994.083 | 0.1331 | 0.105348 | 1.26343 | 833.647 | 0 | 56 | 5 | Co | 2 | 26 | 16 | 2 | 10 | 0 | 0 | 0 | 0 | 2 | FALSE | 0 | 0 | 0 | none | 0.000238489 | 26.36456 | 29.25592 | 54.8122 | 41.49961 | 0.7025
ADAXIO_clean | 5.72682 | 5.00855 | 5.71823 | 733.592 | 939.449 | 0.13172 | 0.102857 | 1.28062 | 3289.83 | 0 | 224 | 5 | Co | 8 | 104 | 64 | 8 | 40 | 0 | 0 | 0 | 0 | 8 | FALSE | 0 | 0 | 0 | none | 0.000124072 | 23.43627 | 18.63587 | 64.59477 | 42.98767 | 0.5921
ADOCEC_clean | 5.40135 | 3.83278 | 5.1457 | 395.678 | 607.539 | 0.10336 | 0.0673164 | 1.53544 | 4267.91 | 0 | 248 | 6 | V | 36 | 80 | 64 | 16 | 52 | 0 | 0 | 0 | 4 | 0 | TRUE | 0 | 0 | 0 | none | 5.05773e-05 | 22.70154 | 19.04868 | 118.2905 | 42.82419 | 0.5556
ADODAA_charged | 10.017 | 4.9065 | 10.017 | 1770.47 | 1839.1 | 0.29656 | 0.285493 | 1.03876 | 6865.58 | 0 | 272 | 5 | Cu | 24 | 96 | 48 | 48 | 56 | 0 | 0 | 24 | 0 | 0 | TRUE | 0 | 0 | 0 | none | 1.02354e-05 | 14.55864 | 5.984284 | 455.031 | 61.64584 | 0.2875
ADODII_clean | 5.97541 | 5.30365 | 5.62846 | 729.97 | 888.092 | 0.12194 | 0.100229 | 1.21661 | 1701.58 | 0 | 113 | 4 | La | 2 | 52 | 40 | 0 | 19 | 0 | 0 | 0 | 0 | 0 | FALSE | 0 | 0 | 0 | none | 0.000111028 | 22.89851 | 18.56336 | 70.09227 | 43.25148 | 0.5826
ADOGEH_clean | 12.71447 | 5.05258 | 12.69973 | 1553.96 | 1584.9 | 0.33896 | 0.332343 | 1.01991 | 18261.3 | 0 | 912 | 5 | Cu | 48 | 288 | 288 | 96 | 192 | 0 | 0 | 48 | 0 | 0 | TRUE | 0 | 0 | 0 | none | 0.000554435 | 31.03757 | 48.32688 | 86.11667 | 51.09967 | 0.9135
ADUWIH_clean | 9.28386 | 6.55138 | 8.99777 | 2586.39 | 1867.69 | 0.34634 | 0.479614 | 0.722123 | 10752.9 | 0 | 444 | 4 | Zn | 12 | 216 | 144 | 0 | 72 | 0 | 12 | 0 | 0 | 0 | TRUE | 0 | 0 | 0 | none | 3.20403e-05 | 17.09859 | 8.162136 | 153.7343 | 53.84973 | 0.4415
ADUWON_clean | 16.37538 | 5.99724 | 16.37538 | 4287.39 | 2234.79 | 0.4497 | 0.862739 | 0.521247 | 27037.8 | 0 | 876 | 4 | Ni | 12 | 432 | 288 | 0 | 144 | 0 | 0 | 0 | 12 | 0 | TRUE | 0 | 0 | 0 | none | 3.14391e-05 | 14.86224 | 6.394909 | 154.5726 | 59.0631 | 0.4058
AFIXES_clean | 6.43864 | 4.7481 | 6.42659 | 970.153 | 1092.14 | 0.15398 | 0.136781 | 1.12574 | 5695.96 | 0 | 340 | 4 | Co | 20 | 120 | 120 | 80 | 0 | 0 | 0 | 0 | 0 | 20 | TRUE | 0 | 0 | 0 | none | 4.90935e-05 | 23.25514 | 14.4976 | 138.9705 | 48.08243 | 0.5261
AGUBUA_clean | 5.46218 | 4.59563 | 5.46034 | 575.001 | 1054.07 | 0.14012 | 0.0764359 | 1.83317 | 2087.1 | 0 | 92 | 4 | Zn | 12 | 0 | 8 | 0 | 48 | 0 | 12 | 0 | 0 | 0 | TRUE | 0 | 0 | 0 | none | 0.00011566 | 23.6541 | 18.44163 | 71.73819 | 43.93352 | 0.5868